## 原始数据
组号 | X方向 | Y方向 | Z方向
BF0 | 1.12 | 0.83 | 0.53
BF0 | 1.18 | 0.9 | 0.58
BF0 | 1.04 | 0.73 | 0.48
BF0 | 1.16 | 0.91 | 0.57
BF0 | 0.95 | 0.78 | 0.49
BF6-0.5 | 1.32 | 0.91 | 0.55
BF6-0.5 | 1.45 | 0.95 | 0.59
BF6-0.5 | 1.19 | 0.8 | 0.48
BF6-0.5 | 1.42 | 1.03 | 0.56
BF6-0.5 | 1.22 | 0.86 | 0.56
BF6-1.0 | 1.65 | 1.1 | 0.51
BF6-1.0 | 1.33 | 0.87 | 0.64
BF6-1.0 | 1.63 | 1.08 | 0.62
BF6-1.0 | 1.38 | 0.88 | 0.53
BF6-1.0 | 1.51 | 1.02 | 0.6
BF6-1.5 | 1.6 | 1.21 | 0.67
BF6-1.5 | 1.56 | 1.01 | 0.53
BF6-1.5 | 1.85 | 1.2 | 0.55
BF6-1.5 | 1.87 | 1.08 | 0.61
BF6-1.5 | 1.77 | 1.1 | 0.64
BF6-2.0 | 1.88 | 1.37 | 0.69
BF6-2.0 | 2 | 1.34 | 0.68
BF6-2.0 | 1.9 | 1.13 | 0.61
BF6-2.0 | 1.8 | 1.16 | 0.58
BF6-2.0 | 1.72 | 1.3 | 0.59
BF9-0.5 | 1.36 | 0.88 | 0.56
BF9-0.5 | 1.53 | 0.98 | 0.58
BF9-0.5 | 1.18 | 0.82 | 0.46
BF9-0.5 | 1.36 | 1.06 | 0.6
BF9-0.5 | 1.16 | 0.88 | 0.62
BF12-0.5 | 1.08 | 0.9 | 0.58
BF12-0.5 | 1.38 | 0.96 | 0.6
BF12-0.5 | 1.56 | 0.88 | 0.43
BF12-0.5 | 1.26 | 1.13 | 0.62
BF12-0.5 | 1.52 | 0.82 | 0.65

## 对照表
列名 | 含义 | 线性尺寸误差单位
BF0 | 不含玄武岩纤维 | 毫米
BF6-0.5 | 6mm长度玄武岩纤维 体积掺量为0.5% | 毫米
BF6-1.0 | 6mm长度玄武岩纤维 体积掺量为1% | 毫米
BF6-1.5 | 6mm长度玄武岩纤维 体积掺量为1.5% | 毫米
BF6-2.0 | 6mm长度玄武岩纤维 体积掺量为2% | 毫米
BF9-0.5 | 9mm长度玄武岩纤维 体积掺量为0.5% | 毫米
BF12-0.5 | 12mm长度玄武岩纤维 体积掺量为0.5% | 毫米

## readme
删除异常值后，用EXCEL的AVERAGE函数和STDEVA函数分别计算均值和标准差
邮箱：25144837R@connect.polyu.hk